## 3.5-5
位置[cm] | 磁場[G] | 差 | IM | H(zc) | H(Z) | dH(Z)/dz
0.1 | 3430 | 80 | 5.213379 | 4500 | 3225 | 100
0.2 | 3510 | 100 | c1 | c2 | c3
0.3 | 3610 | 80 | 863.1638 | 191.8142 | 1.395349
0.4 | 3690 | 60
0.5 | 3750 | 80
0.6 | 3830 | 80
0.7 | 3910 | 70
0.8 | 3980 | 50
0.9 | 4030 | 70
1 | 4100 | 50
1.1 | 4150 | 60
1.2 | 4210 | 40
1.3 | 4250 | 40
1.4 | 4290 | 40
1.5 | 4330 | 20
1.6 | 4350 | 30
1.7 | 4380 | 30
1.8 | 4410 | 20
1.9 | 4430 | 20
2 | 4450 | 20
2.1 | 4470 | 0
2.2 | 4470 | 20
2.3 | 4490 | 10
2.4 | 4500 | 0
2.5 | 4500 | 0
2.6 | 4500 | 0
2.7 | 4500 | 0
2.8 | 4500 | 10
2.9 | 4490 | 0
3 | 4490 | 20
3.1 | 4470 | 10
3.2 | 4460 | 30
3.3 | 4430 | 10
3.4 | 4420 | 30
3.5 | 4390 | 20
3.6 | 4370 | 40
3.7 | 4330 | 30
3.8 | 4300 | 40
3.9 | 4260 | 50
4 | 4210 | 60
4.1 | 4150 | 50
4.2 | 4100 | 50
4.3 | 4050 | 70
4.4 | 3980 | 70
4.5 | 3910 | 60
4.6 | 3850 | 80
4.7 | 3770 | 80
4.8 | 3690 | 80
4.9 | 3610 | 80
5 | 3530 | 80
5.1 | 3450 | 100
5.2 | 3350 | 80
5.3 | 3270 | 90
5.4 | 3180 | 80
5.5 | 3100 | 70
5.6 | 3030 | 100
5.7 | 2930 | 80
5.8 | 2850 | 80
5.9 | 2770 | 80
6 | 2690 | 80
6.1 | 2610 | 80
6.2 | 2530 | 60
6.3 | 2470 | 80
6.4 | 2390 | 70
6.5 | 2320 | 70
6.6 | 2250 | 60
6.7 | 2190 | 70
6.8 | 2120 | 70
6.9 | 2050 | 60
7 | 1990 | 60
7.1 | 1930 | 50
7.2 | 1880 | 70
7.3 | 1810 | 50
7.4 | 1760 | 50
7.5 | 1710 | 60
7.6 | 1650 | 50
7.7 | 1600 | 60
7.8 | 1540 | 40
7.9 | 1500 | 50
8 | 1450 | 40
8.1 | 1410 | 40
8.2 | 1370 | 40
8.3 | 1330 | 40
8.4 | 1290 | 40
8.5 | 1250 | 40
8.6 | 1210 | 40
8.7 | 1170 | 30
8.8 | 1140 | 40
8.9 | 1100 | 20
9 | 1080 | 40
9.1 | 1040 | 30
9.2 | 1010 | 30
9.3 | 980 | 40
9.4 | 940 | 20
9.5 | 920 | 30
9.6 | 890 | 30
9.7 | 860 | 10
9.8 | 850 | 30
9.9 | 820 | 20
10 | 800

## 3.5-2.5
位置[cm] | 磁場[G] | 差 | IM | H(zc) | H(Z) | dH(Z)/dz
0.100000001 | 1260 | 20 | 3.221424 | 1520 | 1215 | 30
0.200000003 | 1280 | 10 | c1 | c2 | c3
0.300000012 | 1290 | 30 | 471.841 | 93.12652 | 1.251029
0.400000006 | 1320 | 10
0.5 | 1330 | 10
0.600000024 | 1340 | 20
0.699999988 | 1360 | 20
0.800000012 | 1380 | 20
0.899999976 | 1400 | 10
1 | 1410 | 10
1.100000024 | 1420 | 20
1.200000048 | 1440 | 10
1.299999952 | 1450 | 0
1.399999976 | 1450 | 10
1.5 | 1460 | 20
1.600000024 | 1480 | 0
1.700000048 | 1480 | 10
1.799999952 | 1490 | 0
1.899999976 | 1490 | 10
2 | 1500 | 0
2.099999905 | 1500 | 0
2.200000048 | 1500 | 20
2.299999952 | 1520 | 0
2.400000095 | 1520 | 0
2.5 | 1520 | 0
2.599999905 | 1520 | 0
2.700000048 | 1520 | 0
2.799999952 | 1520 | 0
2.900000095 | 1520 | 20
3 | 1500 | 0
3.099999905 | 1500 | 0
3.200000048 | 1500 | 10
3.299999952 | 1490 | 0
3.400000095 | 1490 | 10
3.5 | 1480 | 0
3.599999905 | 1480 | 20
3.700000048 | 1460 | 10
3.799999952 | 1450 | 0
3.900000095 | 1450 | 10
4 | 1440 | 20
4.099999905 | 1420 | 10
4.199999809 | 1410 | 10
4.300000191 | 1400 | 20
4.400000095 | 1380 | 10
4.5 | 1370 | 10
4.599999905 | 1360 | 30
4.699999809 | 1330 | 10
4.800000191 | 1320 | 20
4.900000095 | 1300 | 20
5 | 1280 | 20
5.099999905 | 1260 | 10
5.199999809 | 1250 | 30
5.300000191 | 1220 | 10
5.400000095 | 1210 | 30
5.5 | 1180 | 10
5.599999905 | 1170 | 30
5.699999809 | 1140 | 10
5.800000191 | 1130 | 30
5.900000095 | 1100 | 10
6 | 1090 | 30
6.099999905 | 1060 | 10
6.199999809 | 1050 | 30
6.300000191 | 1020 | 10
6.400000095 | 1010 | 30
6.5 | 980 | 20
6.599999905 | 960 | 20
6.699999809 | 940 | 10
6.800000191 | 930 | 30
6.900000095 | 900 | 10
7 | 890 | 30
7.099999905 | 860 | 10
7.199999809 | 850 | 30
7.300000191 | 820 | 10
7.400000095 | 810 | 10
7.5 | 800 | 30
7.599999905 | 770 | 10
7.699999809 | 760 | 30
7.800000191 | 730 | 10
7.900000095 | 720 | 20
8 | 700 | 10
8.100000381 | 690 | 30
8.199999809 | 660 | 10
8.300000191 | 650 | 10
8.399999619 | 640 | 20
8.5 | 620 | 10
8.600000381 | 610 | 10
8.699999809 | 600 | 20
8.800000191 | 580 | 10
8.899999619 | 570 | 10
9 | 560 | 20
9.100000381 | 540 | 10
9.199999809 | 530 | 10
9.300000191 | 520 | 20
9.399999619 | 500 | 10
9.5 | 490 | 10
9.600000381 | 480 | 20
9.699999809 | 460 | 10
9.800000191 | 450 | 0
9.899999619 | 450 | 10
10 | 440

## 6-5
位置[cm] | 磁場[G] | 差 | IM | H(zc) | H(Z) | dH(Z)/dz
0.1 | 2040 | 40 | 5.213894 | 2470 | 1975 | 40
0.2 | 2080 | 30 | c1 | c2 | c3
0.3 | 2110 | 20 | 473.7342 | 76.71809 | 12.50633
0.4 | 2130 | 30
0.5 | 2160 | 30
0.6 | 2190 | 20
0.7 | 2210 | 30
0.8 | 2240 | 30
0.9 | 2270 | 10
1 | 2280 | 30
1.1 | 2310 | 20
1.2 | 2330 | 20
1.3 | 2350 | 10
1.4 | 2360 | 10
1.5 | 2370 | 20
1.6 | 2390 | 10
1.7 | 2400 | 10
1.8 | 2410 | 20
1.9 | 2430 | 10
2 | 2440 | 0
2.1 | 2440 | 10
2.2 | 2450 | 0
2.3 | 2450 | 0
2.4 | 2450 | 20
2.5 | 2470 | 0
2.6 | 2470 | 0
2.7 | 2470 | 20
2.8 | 2450 | 0
2.9 | 2450 | 0
3 | 2450 | 10
3.1 | 2440 | 0
3.2 | 2440 | 10
3.3 | 2430 | 20
3.4 | 2410 | 10
3.5 | 2400 | 10
3.6 | 2390 | 20
3.7 | 2370 | 10
3.8 | 2360 | 10
3.9 | 2350 | 20
4 | 2330 | 20
4.1 | 2310 | 20
4.2 | 2290 | 20
4.3 | 2270 | 30
4.4 | 2240 | 30
4.5 | 2210 | 20
4.6 | 2190 | 30
4.7 | 2160 | 30
4.8 | 2130 | 10
4.9 | 2120 | 40
5 | 2080 | 30
5.1 | 2050 | 20
5.2 | 2030 | 40
5.3 | 1990 | 30
5.4 | 1960 | 30
5.5 | 1930 | 40
5.6 | 1890 | 20
5.7 | 1870 | 40
5.8 | 1830 | 30
5.9 | 1800 | 40
6 | 1760 | 30
6.1 | 1730 | 40
6.2 | 1690 | 30
6.3 | 1660 | 40
6.4 | 1620 | 20
6.5 | 1600 | 40
6.6 | 1560 | 30
6.7 | 1530 | 30
6.8 | 1500 | 40
6.9 | 1460 | 20
7 | 1440 | 30
7.1 | 1410 | 40
7.2 | 1370 | 30
7.3 | 1340 | 20
7.4 | 1320 | 40
7.5 | 1280 | 30
7.6 | 1250 | 30
7.7 | 1220 | 20
7.8 | 1200 | 30
7.9 | 1170 | 30
8 | 1140 | 20
8.1 | 1120 | 30
8.2 | 1090 | 30
8.3 | 1060 | 20
8.4 | 1040 | 30
8.5 | 1010 | 10
8.6 | 1000 | 30
8.7 | 970 | 30
8.8 | 940 | 20
8.9 | 920 | 20
9 | 900 | 20
9.1 | 880 | 20
9.2 | 860 | 20
9.3 | 840 | 20
9.4 | 820 | 20
9.5 | 800 | 20
9.6 | 780 | 20
9.7 | 760 | 20
9.8 | 740 | 10
9.9 | 730 | 30
10 | 700

## 6-2.5
位置[cm] | 磁場[G] | 差 | IM | H(zc) | H(Z) | dH(Z)/dz
0.1 | 1260 | 20 | 3.219653 | 1520 | 1215 | 30
0.2 | 1280 | 10 | c1 | c2 | c3
0.3 | 1290 | 30 | 472.1006 | 9.317774 | 1.251029
0.4 | 1320 | 10
0.5 | 1330 | 10
0.6 | 1340 | 20
0.7 | 1360 | 20
0.8 | 1380 | 20
0.9 | 1400 | 10
1 | 1410 | 10
1.1 | 1420 | 20
1.2 | 1440 | 10
1.3 | 1450 | 0
1.4 | 1450 | 10
1.5 | 1460 | 20
1.6 | 1480 | 0
1.7 | 1480 | 10
1.8 | 1490 | 0
1.9 | 1490 | 10
2 | 1500 | 0
2.1 | 1500 | 0
2.2 | 1500 | 20
2.3 | 1520 | 0
2.4 | 1520 | 0
2.5 | 1520 | 0
2.6 | 1520 | 0
2.7 | 1520 | 0
2.8 | 1520 | 0
2.9 | 1520 | 20
3 | 1500 | 0
3.1 | 1500 | 0
3.2 | 1500 | 10
3.3 | 1490 | 0
3.4 | 1490 | 10
3.5 | 1480 | 0
3.6 | 1480 | 20
3.7 | 1460 | 10
3.8 | 1450 | 0
3.9 | 1450 | 10
4 | 1440 | 20
4.1 | 1420 | 10
4.2 | 1410 | 10
4.3 | 1400 | 20
4.4 | 1380 | 10
4.5 | 1370 | 10
4.6 | 1360 | 30
4.7 | 1330 | 10
4.8 | 1320 | 20
4.9 | 1300 | 20
5 | 1280 | 20
5.1 | 1260 | 10
5.2 | 1250 | 30
5.3 | 1220 | 10
5.4 | 1210 | 30
5.5 | 1180 | 10
5.6 | 1170 | 30
5.7 | 1140 | 10
5.8 | 1130 | 30
5.9 | 1100 | 10
6 | 1090 | 30
6.1 | 1060 | 10
6.2 | 1050 | 30
6.3 | 1020 | 10
6.4 | 1010 | 30
6.5 | 980 | 20
6.6 | 960 | 20
6.7 | 940 | 10
6.8 | 930 | 30
6.9 | 900 | 10
7 | 890 | 30
7.1 | 860 | 10
7.2 | 850 | 30
7.3 | 820 | 10
7.4 | 810 | 10
7.5 | 800 | 30
7.6 | 770 | 10
7.7 | 760 | 30
7.8 | 730 | 10
7.9 | 720 | 20
8 | 700 | 10
8.1 | 690 | 30
8.2 | 660 | 10
8.3 | 650 | 10
8.4 | 640 | 20
8.5 | 620 | 10
8.6 | 610 | 10
8.7 | 600 | 20
8.8 | 580 | 10
8.9 | 570 | 10
9 | 560 | 20
9.1 | 540 | 10
9.2 | 530 | 10
9.3 | 520 | 20
9.4 | 500 | 10
9.5 | 490 | 10
9.6 | 480 | 20
9.7 | 460 | 10
9.8 | 450 | 0
9.9 | 450 | 10
10 | 440

## VO2_26.9K
電流[A] | 天秤荷重[g] | H(Z)=IM c1/c3[G] | M[erg/G] | χ[erg G^-2 mol^-1]
0.071721 | 0.0004 | 44.57132 | 0.02849647 | 0.05231652
0.233076 | -0.0001 | 144.8461 | -0.002192199 | -0.001238444
0.390213 | -0.0002 | 242.4995 | -0.002618821 | -0.0008836861
0.54809 | 0 | 340.6129 | 0 | 0
0.705538 | 0.0023 | 438.4596 | 0.01665654 | 0.003108555
0.862321 | 0.0018 | 535.8931 | 0.01066549 | 0.001628569
1.01979 | 0.0015 | 633.7529 | 0.007515502 | 0.0009703787
1.177399 | -0.0001 | 731.6997 | -0.0004339641 | -4.853155e-05
1.334225 | 0.001 | 829.1598 | 0.003829556 | 0.0003779317
1.491844 | 0.0015 | 927.1128 | 0.005137423 | 0.0004534359
1.648552 | 0.0005 | 1024.5 | 0.00154969 | 0.0001237759
1.806 | 0.002 | 1122.346 | 0.005658349 | 0.0004125399
1.963083 | 0.0008 | 1219.966 | 0.00208223 | 0.0001396639
2.120351 | 0.001 | 1317.701 | 0.002409737 | 0.0001496429
2.277487 | 0.0011 | 1415.354 | 0.002467824 | 0.0001426765
2.43545 | 0.0012 | 1513.521 | 0.002517558 | 0.0001361113
2.592018 | 0.0021 | 1610.821 | 0.004139604 | 0.0002102881
2.749595 | 0.0026 | 1708.748 | 0.004831501 | 0.0002313702
2.907097 | 0.0027 | 1806.628 | 0.004745497 | 0.0002149395
3.064481 | 0.0031 | 1904.435 | 0.005168711 | 0.000222085
3.22181 | 0.0044 | 2002.208 | 0.006977988 | 0.0002851835
3.379087 | 0.0036 | 2099.948 | 0.00544353 | 0.0002121169
3.536653 | 0.0029 | 2197.868 | 0.004189701 | 0.0001559856
3.693435 | 0.0025 | 2295.301 | 0.003458494 | 0.0001232965
3.850776 | 0.0026 | 2393.081 | 0.003449869 | 0.0001179637
4.008181 | 0.0037 | 2490.901 | 0.004716631 | 0.0001549454
4.165232 | 0.0051 | 2588.501 | 0.006256169 | 0.0001977713
4.322866 | 0.0043 | 2686.464 | 0.005082462 | 0.0001548091
4.480002 | 0.0037 | 2784.116 | 0.004219889 | 0.0001240272
4.637762 | 0.0039 | 2882.157 | 0.004296686 | 0.0001219886
4.795199 | 0.0034 | 2979.997 | 0.003622845 | 9.948031e-05
4.95254 | 0.005 | 3077.777 | 0.005158453 | 0.0001371467
5.108721 | 0.0047 | 3174.837 | 0.004700707 | 0.000121156
5.193203 | 0.0043 | 3227.338 | 0.004230684 | 0.0001072678
5.206983 | 0.0044 | 3235.902 | 0.004317616 | 0.0001091822
5.213701 | 0.0051 | 3240.077 | 0.004998061 | 0.0001262262
5.21735 | 0.0055 | 3242.345 | 0.005386296 | 0.0001359359
5.2194 | 0.0058 | 3243.618 | 0.005677863 | 0.000143238
5.220827 | 0.0058 | 3244.505 | 0.005676311 | 0.0001431597
5.221825 | 0.0058 | 3245.126 | 0.005675226 | 0.000143105
5.222523 | 0.0055 | 3245.559 | 0.00538096 | 0.0001356668
5.223177 | 0.0057 | 3245.966 | 0.005575933 | 0.0001405649
5.223607 | 0.0057 | 3246.233 | 0.005575474 | 0.0001405418
5.22395 | 0.0051 | 3246.446 | 0.004988255 | 0.0001257314
5.224358 | 0.0054 | 3246.7 | 0.005281269 | 0.0001331065
5.224658 | 0.0063 | 3246.886 | 0.006161127 | 0.0001552731
5.225141 | 0.0048 | 3247.186 | 0.004693758 | 0.0001182815
5.105094 | 0.0059 | 3172.583 | 0.005905079 | 0.0001523057
4.948097 | 0.0061 | 3075.016 | 0.006298964 | 0.0001676196
4.790101 | 0.006 | 2976.829 | 0.00640006 | 0.0001759274
4.632342 | 0.0048 | 2878.789 | 0.005294416 | 0.0001504913
4.474594 | 0.0046 | 2780.756 | 0.005252689 | 0.0001545689
4.317414 | 0.0018 | 2683.075 | 0.002130229 | 6.496757e-05
4.15977 | 0.0022 | 2585.107 | 0.002702283 | 8.55373e-05
4.002719 | 0.0023 | 2487.507 | 0.00293596 | 9.658043e-05
3.845185 | 0.0027 | 2389.607 | 0.003587765 | 0.0001228572
3.687748 | 0.0025 | 2291.767 | 0.003463827 | 0.000123677
3.530793 | 0.0028 | 2194.226 | 0.004051942 | 0.0001511071
3.373216 | 0.0027 | 2096.3 | 0.004089753 | 0.0001596419
3.215693 | 0.0025 | 1998.406 | 0.003972308 | 0.0001626531
3.058331 | 0.0029 | 1900.613 | 0.004844969 | 0.0002085934
2.900636 | 0.0024 | 1802.613 | 0.004227616 | 0.0001919094
2.743714 | 0.0022 | 1705.093 | 0.004096956 | 0.0001966149
2.585719 | 0.0032 | 1606.906 | 0.006323334 | 0.0003220022
2.429033 | 0.0027 | 1509.533 | 0.00567947 | 0.0003078707
2.271048 | 0.0028 | 1411.353 | 0.006299545 | 0.0003652388
2.113858 | 0.0023 | 1313.666 | 0.00555942 | 0.0003462962
1.9563 | 0.0024 | 1215.751 | 0.00626835 | 0.0004219022
1.799217 | 0.0026 | 1118.131 | 0.007383585 | 0.0005403532
1.642038 | 0.001 | 1020.452 | 0.003111675 | 0.0002495198
1.485137 | 0.0017 | 922.9448 | 0.005848707 | 0.0005185461
1.327281 | 0.0017 | 824.8445 | 0.006544305 | 0.0006492241
1.169296 | -0.0003 | 726.664 | -0.001310914 | -0.0001476195
1.013007 | -0.0004 | 629.5375 | -0.002017553 | -0.0002622446
0.855377 | 0 | 531.5777 | 0 | 0
0.698455 | 0.0001 | 434.0579 | 0.0007315416 | 0.0001379096
0.54134 | 0.0009 | 336.4181 | 0.008494736 | 0.002066207
0.383752 | 0.0003 | 238.4843 | 0.003994368 | 0.001370539
0.226969 | -0.0001 | 141.0509 | -0.002251184 | -0.001305986
0.069865 | -0.0003 | 43.4179 | -0.02194012 | -0.0413498
-0.001653 | -0.0013 | -1.027264 | 4.018352 | -320.0878
-0.001653 | -0.0004 | -1.027264 | 1.236416 | -98.48856

## VO2_40K
電流[A] | 天秤荷重[g] | H(Z)=IM c1/c3[G] | M[erg/G] | χ[erg G^-2 mol^-1]
0.070788 | 0.0006 | 43.99151 | 0.0433081 | 0.08055703
0.232282 | 0.0021 | 144.3526 | 0.04619354 | 0.02618543
0.389429 | 0.0018 | 242.0123 | 0.02361683 | 0.00798523
0.547124 | 0.0018 | 340.0126 | 0.01680986 | 0.004045502
0.704679 | 0.0018 | 437.9258 | 0.01305145 | 0.002438717
0.861387 | 0.0011 | 535.3126 | 0.00652487 | 0.0009973958
1.018846 | 0.002 | 633.1662 | 0.01002995 | 0.001296237
1.176573 | 0.0021 | 731.1863 | 0.009119644 | 0.001020594
1.333602 | 0.0033 | 828.7727 | 0.01264344 | 0.00124834
1.49119 | 0.0038 | 926.7064 | 0.01302051 | 0.001149712
1.647908 | 0.0037 | 1024.099 | 0.01147219 | 0.0009166579
1.805163 | 0.0031 | 1121.826 | 0.008774507 | 0.00064003
1.962224 | 0.0043 | 1219.433 | 0.01119689 | 0.0007513509
2.11976 | 0.0046 | 1317.334 | 0.01108788 | 0.000688741
2.276564 | 0.0031 | 1414.78 | 0.006957598 | 0.0004024144
2.434796 | 0.0034 | 1513.114 | 0.007134997 | 0.000385856
2.591289 | 0.0035 | 1610.368 | 0.00690128 | 0.0003506774
2.749263 | 0.0047 | 1708.541 | 0.008734922 | 0.0004183471
2.905981 | 0.0048 | 1805.934 | 0.008439679 | 0.0003824082
3.063922 | 0.0019 | 1904.087 | 0.003168497 | 0.0001361663
3.22136 | 0.0034 | 2001.928 | 0.005392835 | 0.0002204306
3.3784 | 0.0036 | 2099.521 | 0.005444637 | 0.0002122032
3.536052 | 0.0042 | 2197.495 | 0.006068874 | 0.000225987
3.693028 | 0.005 | 2295.048 | 0.00691775 | 0.0002466473
3.850036 | 0.005 | 2392.621 | 0.006635638 | 0.0002269405
4.008074 | 0.0048 | 2490.835 | 0.006119036 | 0.0002010209
4.164631 | 0.0045 | 2588.128 | 0.005520945 | 0.0001745545
4.323102 | 0.0046 | 2686.61 | 0.005436756 | 0.0001655916
4.479337 | 0.005 | 2783.703 | 0.005703399 | 0.000167654
4.636892 | 0.004 | 2881.616 | 0.004407684 | 0.0001251634
4.794952 | 0.0047 | 2979.843 | 0.005008308 | 0.0001375311
4.952379 | 0.0051 | 3077.677 | 0.005261793 | 0.0001398988
5.107766 | 0.0053 | 3174.243 | 0.005301788 | 0.0001366738
5.192988 | 0.0057 | 3227.205 | 0.005608349 | 0.000142204
5.209183 | 0.0042 | 3237.269 | 0.00411962 | 0.0001041314
5.218047 | 0.004 | 3242.778 | 0.003916783 | 9.883608e-05
5.219958 | 0.0053 | 3243.965 | 0.005187837 | 0.0001308619
5.221288 | 0.0053 | 3244.792 | 0.005186516 | 0.0001307953
5.222029 | 0.0039 | 3245.252 | 0.003815951 | 9.621827e-05
5.222566 | 0.0037 | 3245.586 | 0.003619889 | 9.126523e-05
5.223059 | 0.0035 | 3245.892 | 0.003423896 | 8.631568e-05
5.223381 | 0.0041 | 3246.092 | 0.004010603 | 0.0001011002
5.223864 | 0.0047 | 3246.393 | 0.004597095 | 0.0001158739
5.224047 | 0.0049 | 3246.506 | 0.004792548 | 0.0001207962
5.224272 | 0.0036 | 3246.646 | 0.003520904 | 8.874061e-05
5.224326 | 0.0036 | 3246.68 | 0.003520868 | 8.873878e-05
5.224519 | 0.0036 | 3246.8 | 0.003520738 | 8.873222e-05
5.104482 | 0.0027 | 3172.202 | 0.002702648 | 6.971591e-05
4.947828 | 0.003 | 3074.849 | 0.003098019 | 8.244486e-05
4.789994 | 0.0037 | 2976.762 | 0.003946792 | 0.0001084934
4.631655 | 0.0026 | 2878.362 | 0.002868234 | 8.154032e-05
4.474046 | 0.0027 | 2780.415 | 0.003083478 | 9.074744e-05
4.317092 | 0.0028 | 2682.875 | 0.003313937 | 0.0001010757
4.159448 | 0.0029 | 2584.907 | 0.003562376 | 0.0001127712
4.002118 | 0.0028 | 2487.133 | 0.00357475 | 0.0001176115
3.844638 | 0.0021 | 2389.267 | 0.002790881 | 9.558283e-05
3.687222 | 0.002 | 2291.44 | 0.002771457 | 9.896985e-05
3.530257 | 0.0021 | 2193.893 | 0.003039418 | 0.0001133648
3.372658 | 0.0025 | 2095.953 | 0.003787435 | 0.0001478655
3.215575 | 0.0028 | 1998.333 | 0.004449148 | 0.0001821848
3.057795 | 0.0014 | 1900.28 | 0.00233936 | 0.0001007356
2.900282 | 0.0013 | 1802.393 | 0.002290238 | 0.0001039763
2.743156 | 0.0016 | 1704.746 | 0.002980211 | 0.0001430509
2.585418 | 0.0028 | 1606.719 | 0.005533561 | 0.0002818175
2.428432 | 0.0007 | 1509.159 | 0.00147282 | 7.985785e-05
2.270544 | 0.0007 | 1411.039 | 0.001575236 | 9.135024e-05
2.113589 | 0.0017 | 1313.499 | 0.00410966 | 0.0002560232
1.955678 | 0.0015 | 1215.364 | 0.003918965 | 0.0002638567
1.798584 | 0.0016 | 1117.738 | 0.004545344 | 0.0003327592
1.641394 | 0 | 1020.051 | 0 | 0
1.484536 | -0.0001 | 922.5713 | -0.0003441809 | -3.052741e-05
1.326787 | -0.0002 | 824.5375 | -0.0007702049 | -7.64362e-05
1.170134 | 0.0014 | 727.1848 | 0.006113218 | 0.0006879048
1.012439 | 0.0014 | 629.1846 | 0.007065398 | 0.0009188863
0.855463 | 0.0008 | 531.6311 | 0.004778221 | 0.0007354599
0.698058 | 0.0006 | 433.8111 | 0.004391746 | 0.0008283993
0.541222 | 0.0007 | 336.3447 | 0.006608457 | 0.00160775
0.383301 | 0.0007 | 238.204 | 0.009331158 | 0.003205455
0.226497 | 0.0012 | 140.7575 | 0.0270705 | 0.01573721
0.069403 | 0.0011 | 43.13079 | 0.08098264 | 0.1536412
-0.002275 | -0.0004 | -1.413808 | 0.8983717 | -51.99585
-0.002275 | 0.0006 | -1.413808 | -1.347558 | 77.99378

## VO2_60K
電流[A] | 天秤荷重[g] | H(Z)=IM c1/c3[G] | M[erg/G] | χ[erg G^-2 mol^-1]
0.070391 | 0 | 43.74479 | 0 | 0
0.231842 | 0.0003 | 144.0792 | 0.006611601 | 0.003754988
0.38885 | 0.0001 | 241.6525 | 0.001314 | 0.000444946
0.546888 | -0.0002 | 339.8659 | -0.001868569 | -0.0004498883
0.704443 | 0.0003 | 437.7791 | 0.00217597 | 0.0004067252
0.86143 | 0.002 | 535.3394 | 0.01186281 | 0.001813266
1.018577 | 0.0025 | 632.999 | 0.01254075 | 0.001621152
1.176304 | 0.0025 | 731.0192 | 0.0108592 | 0.001215549
1.333452 | 0.0018 | 828.6795 | 0.006897196 | 0.000681066
1.490921 | 0.0019 | 926.5392 | 0.006511431 | 0.0005750635
1.647801 | 0.0046 | 1024.033 | 0.01426365 | 0.001139777
1.805141 | 0.0047 | 1121.813 | 0.01330345 | 0.0009703917
1.962085 | 0.0046 | 1219.346 | 0.01197892 | 0.0008038846
2.119653 | 0.0038 | 1317.267 | 0.009160017 | 0.0005690174
2.276629 | 0.0039 | 1414.821 | 0.008752857 | 0.0005062343
2.434849 | 0.004 | 1513.147 | 0.008393932 | 0.0004539285
2.591138 | 0.0014 | 1610.274 | 0.002760673 | 0.0001402873
2.749069 | 0.0016 | 1708.421 | 0.0029738 | 0.0001424361
2.905831 | 0.0032 | 1805.841 | 0.005626743 | 0.0002549651
3.063654 | 0.0057 | 1903.921 | 0.009506324 | 0.0004085704
3.221081 | 0.0049 | 2001.755 | 0.0077727 | 0.0003177344
3.378228 | 0.0045 | 2099.414 | 0.006806142 | 0.000265281
3.535751 | 0.0041 | 2197.308 | 0.005924881 | 0.0002206439
3.692942 | 0.0071 | 2294.995 | 0.009823434 | 0.0003502554
3.850197 | 0.007 | 2392.721 | 0.009289505 | 0.0003176901
4.007806 | 0.0069 | 2490.668 | 0.008796702 | 0.0002890062
4.164642 | 0.0069 | 2588.135 | 0.008465427 | 0.0002676488
4.322265 | 0.0064 | 2686.09 | 0.007565647 | 0.0002304776
4.478865 | 0.0061 | 2783.41 | 0.00695888 | 0.000204581
4.636667 | 0.0057 | 2881.477 | 0.006281255 | 0.0001783752
4.794394 | 0.0094 | 2979.497 | 0.01001778 | 0.0002751262
4.951928 | 0.0079 | 3077.397 | 0.008151363 | 0.0002167454
5.107659 | 0.0093 | 3174.177 | 0.009303332 | 0.0002398339
5.193321 | 0.0091 | 3227.412 | 0.008953105 | 0.0002269983
5.20694 | 0.0096 | 3235.875 | 0.00942033 | 0.0002382196
5.213218 | 0.0099 | 3239.777 | 0.009703017 | 0.0002450727
5.216888 | 0.0098 | 3242.057 | 0.00959825 | 0.000242256
5.218766 | 0.0104 | 3243.224 | 0.01018223 | 0.000256903
5.220559 | 0.0105 | 3244.339 | 0.01027661 | 0.0002591951
5.221374 | 0.0104 | 3244.845 | 0.01017715 | 0.0002566464
5.222201 | 0.0102 | 3245.359 | 0.009979851 | 0.0002516312
5.223016 | 0.0125 | 3245.866 | 0.0122283 | 0.0003082753
5.223596 | 0.0125 | 3246.226 | 0.01222694 | 0.0003082069
5.223853 | 0.0125 | 3246.386 | 0.01222634 | 0.0003081766
5.223907 | 0.011 | 3246.419 | 0.01075907 | 0.0002711898
5.223982 | 0.0103 | 3246.466 | 0.01007426 | 0.0002539249
5.224368 | 0.0096 | 3246.706 | 0.009388905 | 0.0002366329
5.104611 | 0.0105 | 3172.282 | 0.01051003 | 0.0002711037
4.947614 | 0.0104 | 3074.716 | 0.01074027 | 0.0002858336
4.789586 | 0.0084 | 2976.509 | 0.008961048 | 0.0002463513
4.631924 | 0.0081 | 2878.529 | 0.008935134 | 0.000254
4.474089 | 0.0077 | 2780.442 | 0.008793537 | 0.0002587933
4.317049 | 0.0089 | 2682.849 | 0.01053369 | 0.0003212829
4.15934 | 0.0089 | 2584.84 | 0.01093309 | 0.0003461088
4.002096 | 0.0092 | 2487.12 | 0.01174567 | 0.000386442
3.844541 | 0.0062 | 2389.206 | 0.008239952 | 0.0002822112
3.687447 | 0.005 | 2291.58 | 0.00692822 | 0.0002473944
3.530192 | 0.0044 | 2193.853 | 0.006368422 | 0.0002375349
3.372637 | 0.0042 | 2095.94 | 0.00636293 | 0.0002484172
3.215318 | 0.0054 | 1998.173 | 0.008581186 | 0.0003514126
3.057741 | 0.005 | 1900.246 | 0.008355006 | 0.0003597826
2.900218 | 0.004 | 1802.353 | 0.007047041 | 0.0003199412
2.743038 | 0.0036 | 1704.673 | 0.006705762 | 0.0003218921
2.58515 | 0.0034 | 1606.553 | 0.006720021 | 0.0003422779
2.428464 | 0.0033 | 1509.179 | 0.006943201 | 0.0003764628
2.270512 | 0.0027 | 1411.019 | 0.006075995 | 0.0003523609
2.113203 | 0.0004 | 1313.259 | 0.0009671554 | 6.026276e-05
1.955689 | 0.001 | 1215.371 | 0.002612629 | 0.0001759025
1.798584 | 0.0013 | 1117.738 | 0.003693092 | 0.0002703668
1.641404 | 0.0024 | 1020.058 | 0.007470905 | 0.0005993103
1.48474 | 0.0026 | 922.698 | 0.008947473 | 0.0007934947
1.327131 | 0.0025 | 824.7512 | 0.009625065 | 0.0009549572
1.169672 | 0.0006 | 726.8977 | 0.002620986 | 0.0002950493
1.012514 | 0.0008 | 629.2312 | 0.004037071 | 0.0005250001
0.855098 | 0.002 | 531.4043 | 0.01195065 | 0.00184022
0.698111 | 0.0017 | 433.8441 | 0.01244234 | 0.002346775
0.540953 | 0.0016 | 336.1776 | 0.01511256 | 0.003678514
0.383183 | 0.0008 | 238.1307 | 0.01066746 | 0.003665633
0.226529 | -0.0005 | 140.7774 | -0.01127778 | -0.00655532
0.069028 | -0.0001 | 42.89775 | -0.007402053 | -0.01411955
-0.002597 | 0.0006 | -1.613917 | -1.180475 | 59.85202
-0.002597 | 0.0013 | -1.613917 | -2.557696 | 129.6794

## VO2_80K
電流[A] | 天秤荷重[g] | H(Z)=IM c1/c3[G] | M[erg/G] | χ[erg G^-2 mol^-1]
0.070648 | -0.0031 | 43.9045 | -2.242019 | -4.178625
0.232518 | -0.001 | 144.4993 | -0.219746 | -0.1244395
0.389665 | -0.0011 | 242.159 | -0.1442377 | -0.04873953
0.547274 | -0.0038 | 340.1058 | -0.3547777 | -0.08535824
0.704669 | -0.0015 | 437.9196 | -0.1087636 | -0.02032322
0.861505 | -0.0027 | 535.386 | -0.160134 | -0.02447483
1.018545 | 0.0003 | 632.9792 | 0.01504938 | 0.001945505
1.176659 | -0.0014 | 731.2398 | -0.06079318 | -0.006802966
1.333463 | 0.0008 | 828.6863 | 0.03065395 | 0.00302691
1.491157 | 0.0006 | 926.6859 | 0.02055916 | 0.001815415
1.647833 | 0.0002 | 1024.053 | 0.006201465 | 0.0004955359
1.805227 | 0.0027 | 1121.866 | 0.07642042 | 0.00557406
1.962364 | 0.0025 | 1219.52 | 0.06509354 | 0.004367696
2.119792 | 0.0022 | 1317.354 | 0.0530282 | 0.003293879
2.276704 | 0.0019 | 1414.867 | 0.04264072 | 0.002466107
2.434807 | 0.0018 | 1513.121 | 0.03777334 | 0.002042749
2.59116 | 0.0035 | 1610.287 | 0.06901624 | 0.003507124
2.749102 | 0.0035 | 1708.441 | 0.0650511 | 0.003115716
2.906024 | 0.0055 | 1805.961 | 0.09670323 | 0.004381631
3.063525 | 0.0056 | 1903.841 | 0.0933994 | 0.004014363
3.221167 | 0.0074 | 2001.808 | 0.1173805 | 0.004798182
3.37855 | 0.0069 | 2099.614 | 0.1043509 | 0.004066866
3.535633 | 0.0079 | 2197.234 | 0.1141662 | 0.004251716
3.692867 | 0.0084 | 2294.948 | 0.1162233 | 0.004144035
3.849982 | 0.0104 | 2392.588 | 0.1380232 | 0.004720494
4.007677 | 0.0106 | 2490.588 | 0.1351421 | 0.004440092
4.1649 | 0.0127 | 2588.295 | 0.1558033 | 0.004925678
4.322554 | 0.0124 | 2686.27 | 0.1465746 | 0.004464906
4.479466 | 0.0124 | 2783.783 | 0.1414402 | 0.004157581
4.636968 | 0.0127 | 2881.664 | 0.1399417 | 0.003973809
4.794845 | 0.0153 | 2979.777 | 0.1630401 | 0.004477275
4.952475 | 0.0169 | 3077.737 | 0.174358 | 0.004635682
5.107959 | 0.0166 | 3174.363 | 0.1660497 | 0.004280404
5.192967 | 0.0175 | 3227.192 | 0.1721868 | 0.004365947
5.206672 | 0.0191 | 3235.709 | 0.187435 | 0.004740066
5.217779 | 0.019 | 3242.611 | 0.1860567 | 0.004695196
5.219818 | 0.0183 | 3243.878 | 0.179132 | 0.004518683
5.220956 | 0.0189 | 3244.585 | 0.1849649 | 0.004664802
5.222018 | 0.0202 | 3245.245 | 0.1976471 | 0.004983634
5.222812 | 0.0203 | 3245.739 | 0.1985954 | 0.005006783
5.222995 | 0.0202 | 3245.853 | 0.1976101 | 0.00498177
5.223628 | 0.0198 | 3246.246 | 0.1936736 | 0.004881937
5.223843 | 0.0194 | 3246.38 | 0.1897532 | 0.004782919
5.223939 | 0.0214 | 3246.439 | 0.2093115 | 0.005275809
5.224111 | 0.021 | 3246.546 | 0.2053924 | 0.005176855
5.224036 | 0.0213 | 3246.5 | 0.2083296 | 0.005250961
5.224379 | 0.0215 | 3246.713 | 0.2102719 | 0.00529957
5.104708 | 0.0216 | 3172.343 | 0.2162023 | 0.005576779
4.947893 | 0.0208 | 3074.889 | 0.2147932 | 0.005716026
4.789715 | 0.0171 | 2976.589 | 0.1824164 | 0.005014738
4.631956 | 0.0174 | 2878.549 | 0.1919386 | 0.00545622
4.474068 | 0.0163 | 2780.429 | 0.1861498 | 0.005478402
4.316877 | 0.016 | 2682.742 | 0.1893772 | 0.005776332
4.15934 | 0.0126 | 2584.84 | 0.1547831 | 0.004899967
4.002107 | 0.0129 | 2487.127 | 0.1646943 | 0.005418559
3.844552 | 0.0123 | 2389.213 | 0.1634695 | 0.005598673
3.687286 | 0.012 | 2291.48 | 0.1662845 | 0.005937985
3.530257 | 0.0103 | 2193.893 | 0.1490762 | 0.005560272
3.372712 | 0.0095 | 2095.986 | 0.1439202 | 0.00561871
3.215414 | 0.0093 | 1998.233 | 0.1477827 | 0.006051745
3.057741 | 0.0068 | 1900.246 | 0.1136281 | 0.004893043
2.899939 | 0.0064 | 1802.18 | 0.1127635 | 0.005120045
2.74307 | 0.0063 | 1704.693 | 0.1173495 | 0.005632981
2.585011 | 0.004 | 1606.466 | 0.07906332 | 0.004027232
2.428593 | 0.0021 | 1509.26 | 0.04418166 | 0.002395418
2.270554 | 0.0024 | 1411.046 | 0.05400785 | 0.003131981
2.11301 | 0.0012 | 1313.139 | 0.02901731 | 0.001808213
1.955614 | 0.0019 | 1215.325 | 0.04964185 | 0.003342403
1.798584 | 0.0008 | 1117.738 | 0.02272672 | 0.001663796
1.641555 | -0.0007 | 1020.151 | -0.02178814 | -0.001747667
1.484343 | -0.0016 | 922.4513 | -0.0550761 | -0.004885657
1.326991 | -0.0013 | 824.6642 | -0.05005562 | -0.004966825
1.169769 | -0.0013 | 726.958 | -0.05678331 | -0.006391674
1.012267 | -0.0035 | 629.0777 | -0.176665 | -0.02297997
0.854948 | -0.0038 | 531.3111 | -0.2271022 | -0.03497645
0.697822 | -0.0015 | 433.6645 | -0.1098308 | -0.02072399
0.540803 | -0.0018 | 336.0843 | -0.1700634 | -0.04140624
0.383108 | -0.0039 | 238.0841 | -0.5201407 | -0.1787696
0.226476 | -0.0013 | 140.7445 | -0.2932909 | -0.1705181
0.068738 | -0.0005 | 42.71752 | -0.3716641 | -0.7119471
-0.00278 | 0.0013 | -1.727643 | -23.89329 | 1131.684
-0.00278 | -0.0002 | -1.727643 | 3.675891 | -174.1053

## VO2_100K
電流[A] | 天秤荷重[g] | H(Z)=IM c1/c3[G] | M[erg/G] | χ[erg G^-2 mol^-1]
0.069994 | 0 | 43.49807 | 0 | 0
0.231337 | 0 | 143.7654 | 0 | 0
0.388817 | 0 | 241.632 | 0 | 0
0.546555 | 0 | 339.6589 | 0 | 0
0.703767 | 0.0003 | 437.359 | 0.0217806 | 0.004075069
0.860958 | 0.0005 | 535.046 | 0.02967328 | 0.004538137
1.018277 | 0.0008 | 632.8126 | 0.04014223 | 0.005190744
1.176154 | 0.0011 | 730.9259 | 0.04778658 | 0.005349778
1.333194 | 0.0014 | 828.5191 | 0.05365524 | 0.005299231
1.490664 | 0.0017 | 926.3795 | 0.05827022 | 0.00514708
1.64735 | 0.0022 | 1023.753 | 0.06823611 | 0.005454091
1.804701 | 0.0027 | 1121.539 | 0.07644269 | 0.005577309
1.961538 | 0.0032 | 1219.006 | 0.08335482 | 0.00559536
2.11917 | 0.0037 | 1316.967 | 0.08920997 | 0.005542958
2.275953 | 0.0049 | 1414.401 | 0.1100045 | 0.006364159
2.434216 | 0.0052 | 1512.754 | 0.1091495 | 0.00590414
2.590495 | 0.0056 | 1609.874 | 0.1104543 | 0.005614279
2.748361 | 0.007 | 1707.981 | 0.1301373 | 0.006234792
2.90538 | 0.0074 | 1805.561 | 0.1301386 | 0.005897899
3.063332 | 0.0088 | 1903.721 | 0.1467797 | 0.00630908
3.22077 | 0.0091 | 2001.561 | 0.1443641 | 0.005901922
3.37782 | 0.0107 | 2099.161 | 0.1618545 | 0.006309316
3.535333 | 0.0109 | 2197.048 | 0.1575338 | 0.005867287
3.692384 | 0.0125 | 2294.648 | 0.1729739 | 0.006168333
3.849789 | 0.0127 | 2392.468 | 0.168556 | 0.005765027
4.006969 | 0.0146 | 2490.148 | 0.186172 | 0.006117759
4.164492 | 0.0148 | 2588.041 | 0.1815838 | 0.005741286
4.322275 | 0.0168 | 2686.096 | 0.1985978 | 0.006050009
4.478779 | 0.017 | 2783.356 | 0.1939397 | 0.005701658
4.636463 | 0.0191 | 2881.35 | 0.2104864 | 0.005977661
4.794351 | 0.0193 | 2979.47 | 0.2056861 | 0.005648968
4.951638 | 0.0215 | 3077.217 | 0.2218539 | 0.005899459
5.107562 | 0.0217 | 3174.116 | 0.2170819 | 0.005596338
5.193836 | 0.0233 | 3227.732 | 0.2292161 | 0.005811001
5.215912 | 0.0236 | 3241.451 | 0.2311848 | 0.005836103
5.218659 | 0.0237 | 3243.158 | 0.2320422 | 0.005854664
5.22043 | 0.0237 | 3244.259 | 0.2319634 | 0.005850693
5.221728 | 0.0237 | 3245.065 | 0.2319058 | 0.005847784
5.222651 | 0.0237 | 3245.639 | 0.2318648 | 0.005845718
5.22307 | 0.0237 | 3245.899 | 0.2318462 | 0.00584478
5.223735 | 0.0237 | 3246.312 | 0.2318167 | 0.005843292
5.223843 | 0.0237 | 3246.38 | 0.2318119 | 0.00584305
5.224326 | 0.0237 | 3246.68 | 0.2317905 | 0.00584197
5.22468 | 0.0237 | 3246.9 | 0.2317748 | 0.005841178
5.226257 | 0.0236 | 3247.88 | 0.2307272 | 0.005813022
5.226311 | 0.0236 | 3247.913 | 0.2307248 | 0.005812902
5.226289 | 0.0236 | 3247.9 | 0.2307257 | 0.005812951
5.104514 | 0.0236 | 3172.222 | 0.23623 | 0.006093611
4.947442 | 0.0218 | 3074.609 | 0.2251403 | 0.005991928
4.789468 | 0.0216 | 2976.435 | 0.2304326 | 0.006335059
4.631698 | 0.0196 | 2878.389 | 0.2162187 | 0.006146772
4.473638 | 0.0193 | 2780.161 | 0.2204316 | 0.006487944
4.316727 | 0.0173 | 2682.648 | 0.2047713 | 0.006246093
4.158847 | 0.0171 | 2584.533 | 0.2100877 | 0.006651532
4.001849 | 0.0151 | 2486.966 | 0.1927941 | 0.006343472
3.844069 | 0.0149 | 2388.913 | 0.198049 | 0.006783837
3.686921 | 0.013 | 2291.253 | 0.1801594 | 0.006434091
3.529581 | 0.0128 | 2193.473 | 0.1852953 | 0.0069125
3.372036 | 0.0111 | 2095.566 | 0.1681931 | 0.006567651
3.214685 | 0.0109 | 1997.78 | 0.1732469 | 0.007096123
3.057333 | 0.0094 | 1899.993 | 0.1570951 | 0.006765717
2.899338 | 0.009 | 1801.806 | 0.1586066 | 0.007203048
2.742319 | 0.0076 | 1704.226 | 0.1416032 | 0.006799064
2.584517 | 0.0073 | 1606.159 | 0.1443181 | 0.007352509
2.428035 | 0.0062 | 1508.913 | 0.1304711 | 0.007075437
2.270029 | 0.0058 | 1410.719 | 0.1305492 | 0.007572455
2.113031 | 0.0055 | 1313.152 | 0.1329947 | 0.008287479
1.955195 | 0.0043 | 1215.064 | 0.1123714 | 0.007567628
1.798047 | 0.0039 | 1117.404 | 0.1108258 | 0.00811585
1.640589 | 0.0036 | 1019.551 | 0.1121192 | 0.008998589
1.484085 | 0.003 | 922.291 | 0.1032856 | 0.009163791
1.326626 | 0.0024 | 824.4374 | 0.0924358 | 0.00917457
1.169372 | 0.002 | 726.7112 | 0.0873886 | 0.009840023
1.011805 | 0.0016 | 628.7906 | 0.080798 | 0.01051472
0.854787 | 0.0012 | 531.211 | 0.07173 | 0.01104935
0.697832 | 0.0008 | 433.6707 | 0.05857558 | 0.01105248
0.540395 | 0.0005 | 335.8308 | 0.0472755 | 0.01151911
0.382818 | 0.0002 | 237.9039 | 0.02669409 | 0.009181567
0.225864 | 0 | 140.3642 | 0 | 0
0.069114 | 0 | 42.95119 | 0 | 0
-0.002189 | -0.0002 | -1.360363 | 4.668332 | -280.8083
-0.002189 | 0 | -1.360363 | 0 | 0

## VO2_80Kdown
電流[A] | 天秤荷重[g] | H(Z)=IM c1/c3[G] | M[erg/G] | χ[erg G^-2 mol^-1]
0.069489 | 0 | 43.18424 | 0 | 0
0.230972 | 0 | 143.5385 | 0 | 0
0.388335 | 0 | 241.3324 | 0 | 0
0.546094 | 0 | 339.3725 | 0 | 0
0.704186 | 0 | 437.6194 | 0 | 0
0.861119 | 0 | 535.1461 | 0 | 0
1.018427 | 0.0004 | 632.9058 | 0.02006816 | 0.002594608
1.176143 | 0.0006 | 730.9191 | 0.02606565 | 0.002918116
1.333151 | 0.001 | 828.4924 | 0.03832641 | 0.003785409
1.490589 | 0.0014 | 926.3329 | 0.04798965 | 0.004239198
1.647189 | 0.0018 | 1023.653 | 0.055835 | 0.004463311
1.804519 | 0.0023 | 1121.426 | 0.06512442 | 0.004752
1.961462 | 0.0028 | 1218.959 | 0.07293829 | 0.004896319
2.118859 | 0.0033 | 1316.774 | 0.07957733 | 0.004945171
2.276157 | 0.0045 | 1414.528 | 0.1010154 | 0.005843588
2.434012 | 0.0049 | 1512.627 | 0.102861 | 0.005564449
2.590376 | 0.0053 | 1609.8 | 0.1045419 | 0.005314002
2.748608 | 0.0067 | 1708.134 | 0.1245488 | 0.005966514
2.905079 | 0.0071 | 1805.374 | 0.1248757 | 0.005659968
3.062839 | 0.0075 | 1903.414 | 0.1251165 | 0.005378788
3.22019 | 0.0094 | 2001.201 | 0.1491502 | 0.006098687
3.377584 | 0.0097 | 2099.014 | 0.1467382 | 0.005720459
3.535419 | 0.0112 | 2197.101 | 0.1618656 | 0.006028479
3.692234 | 0.0115 | 2294.555 | 0.1591425 | 0.005675327
3.849445 | 0.0132 | 2392.254 | 0.1752077 | 0.005993068
4.007033 | 0.0135 | 2490.188 | 0.1721426 | 0.005656652
4.163869 | 0.0155 | 2587.654 | 0.1902007 | 0.006014632
4.32161 | 0.0158 | 2685.683 | 0.1868052 | 0.00569164
4.478554 | 0.0179 | 2783.217 | 0.2042174 | 0.006004114
4.636367 | 0.018 | 2881.29 | 0.1983683 | 0.005633631
4.793976 | 0.0202 | 2979.237 | 0.2152945 | 0.005913317
4.951724 | 0.0204 | 3077.27 | 0.2104996 | 0.005597432
5.107015 | 0.0228 | 3173.776 | 0.2281105 | 0.005881283
5.197013 | 0.0229 | 3229.706 | 0.2251434 | 0.005704261
5.209515 | 0.0233 | 3237.475 | 0.2285263 | 0.005776075
5.215279 | 0.0237 | 3241.057 | 0.2321925 | 0.005862256
5.218251 | 0.0237 | 3242.904 | 0.2320603 | 0.00585558
5.220473 | 0.0237 | 3244.285 | 0.2319615 | 0.005850596
5.221857 | 0.0237 | 3245.145 | 0.2319001 | 0.005847495
5.222662 | 0.0237 | 3245.646 | 0.2318643 | 0.005845693
5.223274 | 0.0238 | 3246.026 | 0.2328154 | 0.005868983
5.223886 | 0.0238 | 3246.406 | 0.2327881 | 0.005867608
5.224336 | 0.0238 | 3246.686 | 0.232768 | 0.005866597
5.224615 | 0.0238 | 3246.859 | 0.2327556 | 0.00586597
5.224884 | 0.0238 | 3247.027 | 0.2327436 | 0.005865366
5.225109 | 0.0238 | 3247.166 | 0.2327336 | 0.005864861
5.225302 | 0.0238 | 3247.286 | 0.232725 | 0.005864428
5.103656 | 0.0238 | 3171.689 | 0.238272 | 0.006147318
4.947088 | 0.022 | 3074.389 | 0.2272221 | 0.006047765
4.788899 | 0.0218 | 2976.082 | 0.2325939 | 0.006395237
4.630915 | 0.0197 | 2877.902 | 0.2173586 | 0.006180222
4.473188 | 0.0196 | 2779.882 | 0.2238806 | 0.006590119
4.316373 | 0.0174 | 2682.428 | 0.2059718 | 0.006283228
4.158664 | 0.0173 | 2584.42 | 0.2125542 | 0.00672992
4.001442 | 0.0152 | 2486.713 | 0.1940906 | 0.006386781
3.843747 | 0.0151 | 2388.713 | 0.2007241 | 0.006876047
3.686631 | 0.0132 | 2291.073 | 0.1829455 | 0.006534105
3.529291 | 0.013 | 2193.293 | 0.188206 | 0.007021662
3.371864 | 0.0113 | 2095.459 | 0.1712324 | 0.006686669
3.214577 | 0.011 | 1997.713 | 0.1748422 | 0.007161706
3.057 | 0.0093 | 1899.786 | 0.1554408 | 0.0066952
2.899252 | 0.0091 | 1801.753 | 0.1603736 | 0.007283514
2.742373 | 0.0088 | 1704.259 | 0.1639584 | 0.007872291
2.584463 | 0.007 | 1606.126 | 0.1383902 | 0.007050646
2.427788 | 0.0067 | 1508.759 | 0.1410073 | 0.007647593
2.269835 | 0.0063 | 1410.599 | 0.1418155 | 0.008226658
2.112656 | 0.0049 | 1312.919 | 0.1185072 | 0.007386012
1.955109 | 0.0046 | 1215.011 | 0.1202166 | 0.008096315
1.798047 | 0.0042 | 1117.404 | 0.1193509 | 0.008740146
1.640846 | 0.0034 | 1019.711 | 0.1058738 | 0.008496005
1.483763 | 0.0029 | 922.0909 | 0.09986445 | 0.008862177
1.326294 | 0.0026 | 824.2311 | 0.1001639 | 0.009944094
1.16905 | 0.0021 | 726.5111 | 0.0917833 | 0.01033772
1.011816 | 0.0016 | 628.7974 | 0.08079713 | 0.01051449
0.854207 | 0.0012 | 530.8506 | 0.0717787 | 0.01106436
0.697446 | 0.0008 | 433.4308 | 0.058608 | 0.01106472
0.540202 | 0.0006 | 335.7108 | 0.05675087 | 0.01383281
0.382797 | 0.0003 | 237.8908 | 0.04004333 | 0.01377386
0.225961 | 0 | 140.4244 | 0 | 0
0.068953 | 0 | 42.85114 | 0 | 0
-0.002157 | 0 | -1.340477 | 0 | 0
-0.002157 | 0 | -1.340477 | 0 | 0

## VO2_60Kdown
電流[A] | 天秤荷重[g] | H(Z)=IM c1/c3[G] | M[erg/G] | χ[erg G^-2 mol^-1]
0.069554 | 0 | 43.22463 | 0 | 0
0.231241 | 0 | 143.7057 | 0 | 0
0.388292 | 0 | 241.3057 | 0 | 0
0.545954 | 0 | 339.2855 | 0 | 0
0.703628 | 0.0003 | 437.2726 | 0.0217849 | 0.004076679
0.860743 | 0.0005 | 534.9124 | 0.02968069 | 0.004540404
1.017998 | 0.0008 | 632.6392 | 0.04015323 | 0.00519359
1.17565 | 0.0011 | 730.6127 | 0.04780707 | 0.005354366
1.332733 | 0.0014 | 828.2326 | 0.0536738 | 0.005302897
1.490074 | 0.0018 | 926.0129 | 0.06172231 | 0.005454166
1.647049 | 0.0022 | 1023.566 | 0.06824858 | 0.005456085
1.804111 | 0.0027 | 1121.173 | 0.07646769 | 0.005580958
1.961366 | 0.0034 | 1218.899 | 0.08857226 | 0.005946113
2.118859 | 0.004 | 1316.774 | 0.09645737 | 0.005994147
2.275953 | 0.0044 | 1414.401 | 0.09877951 | 0.005714755
2.433755 | 0.0058 | 1512.467 | 0.1217667 | 0.006587881
2.590323 | 0.0061 | 1609.767 | 0.1203243 | 0.006116366
2.748168 | 0.0065 | 1707.861 | 0.1208502 | 0.005790263
2.904908 | 0.0081 | 1805.268 | 0.1424722 | 0.006457906
3.06271 | 0.0084 | 1903.334 | 0.1401364 | 0.00602475
3.219997 | 0.01 | 2001.081 | 0.1586799 | 0.006488743
3.377348 | 0.0102 | 2098.867 | 0.1543128 | 0.006016169
3.534871 | 0.0117 | 2196.761 | 0.169118 | 0.00629956
3.692105 | 0.012 | 2294.474 | 0.1660675 | 0.005922494
3.849295 | 0.0138 | 2392.161 | 0.1831789 | 0.006265968
4.006614 | 0.0141 | 2489.927 | 0.1798122 | 0.005909294
4.163826 | 0.016 | 2587.628 | 0.1963382 | 0.006208781
4.321728 | 0.0162 | 2685.756 | 0.1915292 | 0.005835414
4.478393 | 0.0184 | 2783.117 | 0.2099293 | 0.00617227
4.636206 | 0.0185 | 2881.19 | 0.2038856 | 0.005790523
4.793804 | 0.0207 | 2979.13 | 0.2206315 | 0.006060121
4.95152 | 0.0209 | 3077.143 | 0.2156678 | 0.005735096
5.107026 | 0.0233 | 3173.783 | 0.2331124 | 0.006010233
5.197292 | 0.0234 | 3229.879 | 0.2300468 | 0.005828182
5.209301 | 0.0238 | 3237.342 | 0.2334398 | 0.00590051
5.215225 | 0.0242 | 3241.024 | 0.2370936 | 0.005986056
5.218477 | 0.0242 | 3243.045 | 0.2369458 | 0.005978597
5.220387 | 0.0243 | 3244.232 | 0.2378379 | 0.00599891
5.221857 | 0.0243 | 3245.145 | 0.2377709 | 0.005995533
5.222694 | 0.0243 | 3245.666 | 0.2377328 | 0.005993612
5.223274 | 0.0243 | 3246.026 | 0.2377064 | 0.005992281
5.223853 | 0.0243 | 3246.386 | 0.2376801 | 0.005990952
5.224304 | 0.0243 | 3246.666 | 0.2376596 | 0.005989918
5.224744 | 0.0243 | 3246.94 | 0.2376396 | 0.005988909
5.224776 | 0.0243 | 3246.959 | 0.2376381 | 0.005988836
5.225313 | 0.0243 | 3247.293 | 0.2376137 | 0.005987605
5.225088 | 0.0244 | 3247.153 | 0.2386018 | 0.006012763
5.103774 | 0.0244 | 3171.762 | 0.2442732 | 0.006302001
4.946691 | 0.0226 | 3074.142 | 0.2334378 | 0.006213701
4.788728 | 0.0224 | 2975.976 | 0.2390041 | 0.006571722
4.630968 | 0.0203 | 2877.935 | 0.2239761 | 0.006368307
4.473241 | 0.0201 | 2779.915 | 0.2295891 | 0.006758074
4.316105 | 0.018 | 2682.262 | 0.2130875 | 0.006500698
4.158374 | 0.0178 | 2584.239 | 0.2187127 | 0.006925393
4.00127 | 0.0158 | 2486.606 | 0.2017608 | 0.006639462
3.843629 | 0.0157 | 2388.64 | 0.2087064 | 0.007149707
3.686481 | 0.0137 | 2290.979 | 0.189883 | 0.00678216
3.529323 | 0.0136 | 2193.313 | 0.1968906 | 0.007345605
3.3718 | 0.0119 | 2095.42 | 0.1803278 | 0.007041981
3.214459 | 0.0116 | 1997.639 | 0.1843858 | 0.007552899
3.056947 | 0.01 | 1899.753 | 0.1671435 | 0.00719939
2.899155 | 0.0097 | 1801.692 | 0.1709534 | 0.007764265
2.742104 | 0.0084 | 1704.092 | 0.1565211 | 0.007515934
2.58427 | 0.0081 | 1606.006 | 0.1601491 | 0.008159823
2.427509 | 0.0069 | 1508.586 | 0.1452331 | 0.00787769
2.269417 | 0.0065 | 1410.339 | 0.1463445 | 0.008490949
2.112709 | 0.0062 | 1312.952 | 0.1499441 | 0.009345097
1.955066 | 0.0051 | 1214.984 | 0.1332865 | 0.008976744
1.79794 | 0.0047 | 1117.338 | 0.1335673 | 0.009781804
1.640417 | 0.0042 | 1019.444 | 0.1308195 | 0.01050056
1.48371 | 0.0036 | 922.0579 | 0.1239741 | 0.01100211
1.326079 | 0.0031 | 824.0975 | 0.1194455 | 0.01186026
1.169232 | 0.0027 | 726.6242 | 0.1179887 | 0.01328721
1.011537 | 0.0023 | 628.624 | 0.1161779 | 0.01512292
0.854551 | 0.0018 | 531.0644 | 0.1076247 | 0.01658319
0.6975 | 0.0015 | 433.4644 | 0.1098815 | 0.02074313
0.540234 | 0.0011 | 335.7307 | 0.1040371 | 0.02535714
0.382539 | 0.0009 | 237.7305 | 0.120211 | 0.04137734
0.225853 | 0.0006 | 140.3573 | 0.1357384 | 0.07913544
0.068877 | 0.0005 | 42.80391 | 0.370914 | 0.7090764
-0.002232 | 0 | -1.387086 | 0 | 0
-0.002232 | 0.0003 | -1.387086 | -6.867593 | 405.1393

## VO2_40Kdown
電流[A] | 天秤荷重[g] | H(Z)=IM c1/c3[G] | M[erg/G] | χ[erg G^-2 mol^-1]
0.069672 | 0.0007 | 43.29796 | 0.5133543 | 0.9701815
0.230972 | 0.0007 | 143.5385 | 0.1548518 | 0.08827767
0.38841 | 0.0007 | 241.3791 | 0.0920842 | 0.03121682
0.546351 | 0.0007 | 339.5322 | 0.06546419 | 0.01577706
0.703767 | 0.0007 | 437.359 | 0.0508214 | 0.009508494
0.860657 | 0.0008 | 534.859 | 0.04749385 | 0.007266098
1.018309 | 0.0008 | 632.8325 | 0.04014097 | 0.005190418
1.175639 | 0.0009 | 730.6059 | 0.03911524 | 0.004380927
1.332454 | 0.001 | 828.0592 | 0.03834646 | 0.00378937
1.49032 | 0.001 | 926.1657 | 0.03428451 | 0.003029092
1.647039 | 0.0011 | 1023.559 | 0.0341245 | 0.002728076
1.80439 | 0.0017 | 1121.346 | 0.04813888 | 0.00351285
1.961291 | 0.0019 | 1218.853 | 0.04949816 | 0.003323082
2.118762 | 0.0021 | 1316.714 | 0.05064244 | 0.003147215
2.275802 | 0.0022 | 1414.307 | 0.04939303 | 0.002857757
2.433937 | 0.0024 | 1512.581 | 0.05038246 | 0.002725612
2.590173 | 0.0026 | 1609.674 | 0.05128874 | 0.002607278
2.748168 | 0.0027 | 1707.861 | 0.05019933 | 0.002405186
2.904854 | 0.0029 | 1805.234 | 0.05100951 | 0.002312176
3.062635 | 0.0031 | 1903.288 | 0.05171826 | 0.002223529
3.220351 | 0.0033 | 2001.301 | 0.05235862 | 0.002140814
3.377112 | 0.0035 | 2098.721 | 0.05295416 | 0.00206466
3.534871 | 0.0037 | 2196.761 | 0.05348175 | 0.001992169
3.691504 | 0.0038 | 2294.101 | 0.05259661 | 0.001876067
3.849048 | 0.004 | 2392.007 | 0.05309873 | 0.001816456
4.006378 | 0.0042 | 2489.781 | 0.05356423 | 0.001760423
4.163622 | 0.0044 | 2587.501 | 0.05399566 | 0.001707582
4.321116 | 0.0046 | 2685.376 | 0.05439254 | 0.001657439
4.477996 | 0.0049 | 2782.87 | 0.05591005 | 0.001643994
4.635658 | 0.0051 | 2880.85 | 0.05621293 | 0.001596684
4.793224 | 0.0053 | 2978.77 | 0.05649703 | 0.001552001
4.951016 | 0.0055 | 3076.83 | 0.05676045 | 0.001509543
5.106682 | 0.0057 | 3173.569 | 0.05703133 | 0.001470512
5.193482 | 0.0059 | 3227.512 | 0.05804581 | 0.001471656
5.207466 | 0.006 | 3236.202 | 0.05887112 | 0.001488572
5.214066 | 0.0061 | 3240.304 | 0.05977654 | 0.001509553
5.217285 | 0.0061 | 3242.304 | 0.05973966 | 0.001507691
5.219614 | 0.0061 | 3243.751 | 0.059713 | 0.001506345
5.221042 | 0.0061 | 3244.639 | 0.05969667 | 0.001505521
5.222061 | 0.0061 | 3245.272 | 0.05968502 | 0.001504934
5.222748 | 0.0061 | 3245.699 | 0.05967717 | 0.001504538
5.223585 | 0.0061 | 3246.219 | 0.05966761 | 0.001504056
5.223928 | 0.0061 | 3246.432 | 0.05966369 | 0.001503858
5.224261 | 0.0061 | 3246.639 | 0.05965989 | 0.001503667
5.224304 | 0.0061 | 3246.666 | 0.0596594 | 0.001503642
5.224444 | 0.0061 | 3246.753 | 0.0596578 | 0.001503561
5.225055 | 0.0061 | 3247.133 | 0.05965082 | 0.00150321
5.103538 | 0.0061 | 3171.616 | 0.06107113 | 0.001575646
4.946465 | 0.0061 | 3074.002 | 0.06301042 | 0.001677303
4.788792 | 0.006 | 2976.015 | 0.0640181 | 0.001760236
4.630872 | 0.0057 | 2877.875 | 0.06289115 | 0.001788219
4.472855 | 0.0055 | 2779.675 | 0.0628283 | 0.001849543
4.315826 | 0.0053 | 2682.089 | 0.06274649 | 0.001914342
4.15831 | 0.0051 | 2584.2 | 0.06266583 | 0.001984303
4.000937 | 0.0049 | 2486.399 | 0.06257658 | 0.002059416
3.843425 | 0.0046 | 2388.513 | 0.06115288 | 0.002095041
3.686309 | 0.0044 | 2290.873 | 0.06098716 | 0.002178415
3.529237 | 0.0043 | 2193.259 | 0.06225369 | 0.002322621
3.371671 | 0.0041 | 2095.339 | 0.06213212 | 0.002426414
3.21433 | 0.0039 | 1997.559 | 0.06199428 | 0.002539541
3.0567 | 0.0037 | 1899.599 | 0.0618481 | 0.002664205
2.898705 | 0.0035 | 1801.413 | 0.0616938 | 0.002802409
2.741943 | 0.0033 | 1703.992 | 0.06149403 | 0.002953035
2.584163 | 0.0031 | 1605.939 | 0.06129418 | 0.003123154
2.427659 | 0.003 | 1508.679 | 0.06314094 | 0.003424659
2.269717 | 0.0028 | 1410.525 | 0.06303239 | 0.003656673
2.112602 | 0.0026 | 1312.886 | 0.06288298 | 0.003919309
1.955066 | 0.0025 | 1214.984 | 0.06533653 | 0.004400365
1.797876 | 0.0023 | 1117.298 | 0.06536505 | 0.004787181
1.640546 | 0.0022 | 1019.524 | 0.06851911 | 0.005499426
1.483602 | 0.0021 | 921.9908 | 0.07232349 | 0.006418831
1.326154 | 0.002 | 824.1441 | 0.07705725 | 0.007650918
1.169286 | 0.002 | 726.6578 | 0.08739503 | 0.00984147
1.011666 | 0.0019 | 628.7042 | 0.09596081 | 0.01248966
0.854486 | 0.0019 | 531.024 | 0.1136125 | 0.01750714
0.697543 | 0.0018 | 433.4911 | 0.1318497 | 0.02488869
0.540277 | 0.0017 | 335.7575 | 0.1607718 | 0.03918208
0.382475 | 0.0016 | 237.6907 | 0.2137442 | 0.07358433
0.225757 | 0.0015 | 140.2977 | 0.3394904 | 0.1980069
0.068781 | 0.0014 | 42.74425 | 1.040009 | 1.99096
-0.002307 | 0.0003 | -1.433695 | -6.644329 | 379.2255
-0.002307 | 0.0013 | -1.433695 | -28.79209 | 1643.311

## VO2_RTdown
電流[A] | 天秤荷重[g] | H(Z)=IM c1/c3[G] | M[erg/G] | χ[erg G^-2 mol^-1]
0.069446 | 0 | 43.15751 | 0 | 0
0.230683 | 0 | 143.3589 | 0 | 0
0.388753 | 0 | 241.5922 | 0 | 0
0.546029 | 0 | 339.3321 | 0 | 0
0.703692 | 0 | 437.3124 | 0 | 0
0.860754 | 0 | 534.9193 | 0 | 0
1.017536 | 0 | 632.3521 | 0 | 0
1.175618 | 0 | 730.5928 | 0 | 0
1.332797 | 0 | 828.2724 | 0 | 0
1.490213 | 0 | 926.0993 | 0 | 0
1.647157 | 0 | 1023.633 | 0 | 0
1.803864 | 0 | 1121.019 | 0 | 0
1.961173 | 0 | 1218.779 | 0 | 0
2.118451 | 0.0006 | 1316.52 | 0.01447139 | 0.0008994684
2.275556 | 0.0007 | 1414.154 | 0.01571766 | 0.0009094828
2.433605 | 0.0008 | 1512.374 | 0.01679644 | 0.0009087853
2.590001 | 0.001 | 1609.567 | 0.01972775 | 0.001002932
2.747824 | 0.0011 | 1707.647 | 0.02045414 | 0.000980136
2.904553 | 0.0011 | 1805.047 | 0.01935044 | 0.000877214
3.062678 | 0.0014 | 1903.314 | 0.02335631 | 0.001004146
3.220018 | 0.0016 | 2001.094 | 0.02538862 | 0.001038185
3.37693 | 0.0017 | 2098.608 | 0.02572198 | 0.001002943
3.534743 | 0.0019 | 2196.681 | 0.0274646 | 0.00102308
3.691654 | 0.0022 | 2294.194 | 0.03044943 | 0.001086056
3.84863 | 0.0024 | 2391.748 | 0.0318627 | 0.00109011
4.006486 | 0.0026 | 2489.848 | 0.03315791 | 0.001089727
4.163429 | 0.0028 | 2587.381 | 0.03436247 | 0.001086744
4.321277 | 0.0029 | 2685.476 | 0.03428967 | 0.001044829
4.477845 | 0.003 | 2782.776 | 0.03423179 | 0.001006595
4.635798 | 0.0033 | 2880.937 | 0.03637198 | 0.001033086
4.792977 | 0.0036 | 2978.616 | 0.03837732 | 0.001054298
4.95079 | 0.0039 | 3076.69 | 0.04025016 | 0.001070501
5.106704 | 0.0041 | 3173.583 | 0.04102236 | 0.001057728
5.193858 | 0.0043 | 3227.745 | 0.04230151 | 0.001072407
5.207112 | 0.0045 | 3235.982 | 0.04415634 | 0.001116581
5.213948 | 0.0045 | 3240.23 | 0.04409845 | 0.001113655
5.217135 | 0.0045 | 3242.211 | 0.04407151 | 0.001112295
5.219775 | 0.0045 | 3243.852 | 0.04404922 | 0.00111117
5.221009 | 0.0045 | 3244.618 | 0.04403881 | 0.001110645
5.221965 | 0.0045 | 3245.213 | 0.04403074 | 0.001110238
5.225935 | 0.0046 | 3247.68 | 0.04497501 | 0.001133186
5.225774 | 0.0046 | 3247.58 | 0.0449764 | 0.001133256
5.225796 | 0.0046 | 3247.593 | 0.04497621 | 0.001133247
5.225935 | 0.0046 | 3247.68 | 0.04497501 | 0.001133186
5.225753 | 0.0046 | 3247.567 | 0.04497658 | 0.001133265
5.226 | 0.0046 | 3247.72 | 0.04497445 | 0.001133158
5.226021 | 0.0045 | 3247.733 | 0.04399657 | 0.001108515
5.103774 | 0.0044 | 3171.762 | 0.04404927 | 0.001136426
4.946744 | 0.0045 | 3074.175 | 0.04648047 | 0.001237215
4.788974 | 0.0045 | 2976.128 | 0.04801175 | 0.001320076
4.631204 | 0.0042 | 2878.082 | 0.04633753 | 0.001317446
4.473252 | 0.0041 | 2779.922 | 0.04683149 | 0.001378506
4.316147 | 0.0039 | 2682.288 | 0.04616851 | 0.001408457
4.158578 | 0.0037 | 2584.366 | 0.04546051 | 0.001439407
4.001302 | 0.0036 | 2486.626 | 0.04597044 | 0.001512765
3.844004 | 0.0034 | 2388.873 | 0.04519314 | 0.001548042
3.686653 | 0.0032 | 2291.086 | 0.04435016 | 0.001584006
3.529462 | 0.003 | 2193.399 | 0.04343004 | 0.001620226
3.371853 | 0.0028 | 2095.452 | 0.0424294 | 0.001656885
3.214738 | 0.0027 | 1997.813 | 0.04291367 | 0.001757697
3.05714 | 0.0026 | 1899.873 | 0.04345457 | 0.001871605
2.899187 | 0.0023 | 1801.712 | 0.0405349 | 0.001840971
2.742362 | 0.0021 | 1704.253 | 0.03912659 | 0.00187863
2.58456 | 0.002 | 1606.186 | 0.03953856 | 0.002014319
2.42782 | 0.002 | 1508.779 | 0.04209117 | 0.002282803
2.269868 | 0.0017 | 1410.619 | 0.03826712 | 0.002219827
2.112699 | 0.0015 | 1312.946 | 0.03627698 | 0.002260932
1.955023 | 0.0013 | 1214.957 | 0.03397574 | 0.00228829
1.797672 | 0.0011 | 1117.171 | 0.03126509 | 0.002290041
1.640664 | 0.001 | 1019.598 | 0.03114281 | 0.002499379
1.483763 | 0.0008 | 922.0909 | 0.02754882 | 0.002444738
1.326412 | 0.0007 | 824.3044 | 0.02696479 | 0.00267678
1.169329 | 0.0006 | 726.6845 | 0.02621754 | 0.002952224
1.011763 | 0.0006 | 628.7645 | 0.03030051 | 0.003943348
0.854497 | 0.0005 | 531.0308 | 0.02989764 | 0.004607023
0.697607 | 0.0005 | 433.5309 | 0.03662154 | 0.006912256
0.540299 | 0.0004 | 335.7711 | 0.03782712 | 0.009218561
0.382722 | 0.0004 | 237.8442 | 0.05340157 | 0.01837235
0.225885 | 0.0004 | 140.3772 | 0.09047947 | 0.05274201
0.069124 | 0.0003 | 42.95741 | 0.2217532 | 0.4224108
-0.002415 | 0.0013 | -1.500812 | -27.5045 | 1499.618
-0.002415 | -0.0002 | -1.500812 | 4.231461 | -230.7104